## MMA
60 |  | 70 |  | 80 |  | 90
t_res | \-ln(1-conversion) | t_res | \-ln(1-conversion) | t_res | \-ln(1-conversion) | t_res | \-ln(1-conversion)
0 | 0 | 0 | 0 | 0 | 0 | 0 | 0
1.385681293 | 0.006302521 | 0.946882217 | 0.010504202 | 0.993071594 | 0.014285714 | 0.969976905 | 0.007563025
1.778290993 | 0.008403361 | 1.82448037 | 0.01302521 | 1.03926097 | 0.01512605 | 1.131639723 | 0.008823529
2.217090069 | 0.012184874 | 2.055427252 | 0.015966387 | 1.200923788 | 0.013865546 | 1.247113164 | 0.010084034
2.448036952 | 0.013865546 | 2.240184758 | 0.018907563 | 1.316397229 | 0.015966387 | 1.385681293 | 0.010084034
2.632794457 | 0.015966387 | 2.517321016 | 0.022268908 | 1.501154734 | 0.017647059 | 1.43187067 | 0.013445378
2.794457275 | 0.017226891 | 2.678983834 | 0.022268908 | 1.778290993 | 0.017226891 | 1.593533487 | 0.014285714
2.979214781 | 0.017226891 | 2.817551963 | 0.024369748 | 2.055427252 | 0.021008403 | 1.662817552 | 0.016386555
3.11778291 | 0.018907563 | 2.956120092 | 0.02394958 | 2.355658199 | 0.021848739 | 1.82448037 | 0.017647059
3.279445727 | 0.020168067 | 3.094688222 | 0.028151261 | 2.517321016 | 0.024789916 | 2.009237875 | 0.020168067
3.441108545 | 0.019327731 | 3.302540416 | 0.026890756 | 2.632794457 | 0.024789916 | 2.124711316 | 0.023109244
3.51039261 | 0.021428571 | 3.394919169 | 0.029831933 | 2.817551963 | 0.027731092 | 2.263279446 | 0.024789916
3.648960739 | 0.024369748 | 3.556581986 | 0.030252101 | 2.979214781 | 0.030672269 | 2.355658199 | 0.026890756
3.76443418 | 0.023109244 | 3.695150115 | 0.032352941 | 3.11778291 | 0.032352941 | 2.540415704 | 0.028571429
3.879907621 | 0.024789916 | 3.926096998 | 0.033193277 | 3.256351039 | 0.034033613 | 2.678983834 | 0.031092437
3.972286374 | 0.027310924 | 4.087759815 | 0.036134454 | 3.348729792 | 0.035294118 | 2.817551963 | 0.034453782
4.087759815 | 0.02605042 | 4.249422633 | 0.036554622 | 3.464203233 | 0.036134454 | 3.002309469 | 0.035294118
4.180138568 | 0.024789916 | 4.457274827 | 0.038235294 | 3.602771363 | 0.037815126 | 3.163972286 | 0.03907563
4.226327945 | 0.027310924 | 4.595842956 | 0.042016807 | 3.741339492 | 0.040756303 | 3.325635104 | 0.041176471
4.364896074 | 0.026890756 | 4.711316397 | 0.040756303 | 3.856812933 | 0.041176471 | 3.487297921 | 0.044957983
4.434180139 | 0.030672269 | 4.849884527 | 0.042436975 | 3.972286374 | 0.042436975 | 3.741339492 | 0.048319328
4.526558891 | 0.029831933 | 5.034642032 | 0.050420168 | 4.133949192 | 0.042857143 | 3.926096998 | 0.050840336
4.665127021 | 0.029411765 | 5.150115473 | 0.048319328 | 4.249422633 | 0.044537815 | 4.064665127 | 0.052941176
4.757505774 | 0.031932773 | 5.265588915 | 0.05 | 4.318706697 | 0.046218487 | 4.272517321 | 0.055882353
4.942263279 | 0.034033613 | 5.404157044 | 0.051680672 | 4.387990762 | 0.05 | 4.480369515 | 0.056302521
5.080831409 | 0.03697479 | 5.635103926 | 0.052941176 | 4.572748268 | 0.048739496 | 4.595842956 | 0.058823529
5.219399538 | 0.036554622 | 5.796766744 | 0.055042017 | 4.642032333 | 0.049579832 | 4.780600462 | 0.06092437
5.357967667 | 0.038235294 | 5.981524249 | 0.056302521 | 4.780600462 | 0.051260504 | 5.034642032 | 0.06092437
5.381062356 | 0.041176471 | 6.096997691 | 0.057563025 | 4.896073903 | 0.051260504 | 5.034642032 | 0.071848739
5.519630485 | 0.03907563 | 6.281755196 | 0.057983193 | 4.965357968 | 0.053361345 | 5.242494226 | 0.071848739
5.635103926 | 0.040756303 | 6.420323326 | 0.059243697 | 4.988452656 | 0.055462185 | 5.404157044 | 0.073109244
5.866050808 | 0.042436975 | 6.62817552 | 0.060504202 | 5.127020785 | 0.056302521 | 5.58891455 | 0.075630252
5.958429561 | 0.040756303 | 6.743648961 | 0.06302521 | 5.057736721 | 0.059663866 | 5.796766744 | 0.077731092
6.050808314 | 0.043277311 | 6.951501155 | 0.063445378 | 5.242494226 | 0.060084034 | 5.981524249 | 0.080672269
6.189376443 | 0.044957983 | 7.113163972 | 0.064705882 | 5.334872979 | 0.061764706 | 6.166281755 | 0.081512605
6.327944573 | 0.043697479 | 7.182448037 | 0.067647059 | 5.496535797 | 0.061764706 | 6.304849885 | 0.084033613
6.397228637 | 0.045378151 | 7.367205543 | 0.068067227 | 5.635103926 | 0.064705882 | 6.512702079 | 0.084033613
6.581986143 | 0.044957983 | 7.459584296 | 0.071428571 | 5.819861432 | 0.065546218 | 6.674364896 | 0.086554622
6.674364896 | 0.04789916 | 7.598152425 | 0.070168067 | 5.912240185 | 0.066806723 | 6.836027714 | 0.089495798
6.859122402 | 0.04789916 | 7.759815242 | 0.072268908 | 6.073903002 | 0.068067227 | 7.043879908 | 0.091596639
7.020785219 | 0.05 | 7.967667436 | 0.073529412 | 6.212471132 | 0.069327731 | 7.205542725 | 0.093697479
7.090069284 | 0.052941176 | 8.17551963 | 0.073529412 | 6.351039261 | 0.069747899 | 7.367205543 | 0.096638655
7.205542725 | 0.05 | 8.337182448 | 0.076470588 | 6.420323326 | 0.071848739 | 7.505773672 | 0.09789916
7.344110855 | 0.051260504 | 8.475750577 | 0.078151261 | 6.558891455 | 0.071848739 | 7.575057737 | 0.101680672
7.482678984 | 0.053361345 | 8.637413395 | 0.078571429 | 6.651270208 | 0.073109244 | 7.759815242 | 0.101260504
7.713625866 | 0.053361345 | 8.799076212 | 0.079831933 | 6.789838337 | 0.073109244 | 7.944572748 | 0.101260504
7.898383372 | 0.054621849 | 9.006928406 | 0.081092437 | 6.836027714 | 0.074789916 | 7.990762125 | 0.103361345
8.060046189 | 0.056722689 | 9.191685912 | 0.084033613 | 6.951501155 | 0.07605042 | 8.106235566 | 0.105042017
8.198614319 | 0.056722689 | 9.35334873 | 0.083613445 | 7.090069284 | 0.077731092 | 8.221709007 | 0.106722689
8.360277136 | 0.058403361 | 9.515011547 | 0.085714286 | 7.205542725 | 0.078571429 | 8.406466513 | 0.107142857
8.545034642 | 0.058403361 | 9.722863741 | 0.085714286 | 7.321016166 | 0.080252101 | 8.637413395 | 0.109243697
8.637413395 | 0.061344538 | 9.884526559 | 0.086554622 | 7.413394919 | 0.081512605 | 8.775981524 | 0.11092437
8.799076212 | 0.060504202 | 10.02309469 | 0.088235294 | 7.505773672 | 0.081932773 | 8.891454965 | 0.112605042
8.914549654 | 0.062184874 |  |  | 7.644341801 | 0.082352941 | 9.076212471 | 0.114705882
9.099307159 | 0.061344538 |  |  | 7.782909931 | 0.084033613 | 9.191685912 | 0.119747899
9.2147806 | 0.063865546 |  |  | 7.852193995 | 0.085294118 | 9.307159353 | 0.117226891
9.284064665 | 0.062184874 |  |  | 7.967667436 | 0.086554622 | 9.35334873 | 0.115546218
9.468822171 | 0.064285714 |  |  | 8.129330254 | 0.087815126 | 9.422632794 | 0.118487395
9.6073903 | 0.062605042 |  |  | 8.290993072 | 0.089915966 | 9.630484988 | 0.119327731
9.722863741 | 0.065546218 |  |  | 8.452655889 | 0.092016807 | 9.815242494 | 0.119747899
9.907621247 | 0.06512605 |  |  | 8.591224018 | 0.093697479 | 10.02309469 | 0.119747899
|  |  |  | 8.752886836 | 0.094537815
|  |  |  | 8.822170901 | 0.096638655
|  |  |  | 8.96073903 | 0.094537815
|  |  |  | 9.076212471 | 0.096638655
|  |  |  | 9.237875289 | 0.098319328
|  |  |  | 9.376443418 | 0.098319328
|  |  |  | 9.538106236 | 0.099579832
|  |  |  | 9.676674365 | 0.100420168
|  |  |  | 9.884526559 | 0.101680672
|  |  |  | 10.02309469 | 0.102521008