## STY_fig2d_Mn
55 |  | 65 |  | 75
conversion | Mn | conversion | Mn | conversion | Mn
0.03895411 | 4358.974 | 0.1478122 | 4512.821 | 0.1531483 | 5282.051
0.1595518 | 6974.359 | 0.2411953 | 7897.436 | 0.2438634 | 8051.282
0.2502668 | 9743.59 | 0.3548559 | 8205.128 | 0.3110993 | 10384.62
0.2780149 | 10153.85 | 0.3911419 | 12666.67 | 0.3943436 | 11948.72
0.3164354 | 11641.03 |  |  | 0.4167556 | 13025.64