## Sheet1
PSBMA
Time (min) | Monomer I | Polymer I | Conversion %
8 | 0.9866 | 0.0407 | 3.961842
16 | 0.879 | 0.1577 | 15.21173
24 | 0.7345 | 0.3774 | 33.9419
32 | 0.5563 | 0.6085 | 52.24073
40 | 0.4031 | 0.7951 | 66.35787
48 | 0.2943 | 0.9484 | 76.3177
56 | 0.2007 | 1.017 | 83.51811
64 | 0.151 | 1.1379 | 88.28458
72 | 0.1123 | 1.1701 | 91.24298
80 | 0.0799 | 1.1638 | 93.57562