## MMA_Input
Monomer Concentration:(methyl methacrylate, MMA) | 2.4 M | 0.64 g | 0.68mL
Initiator Concentration:(BAPO) | 1.6 × 10⁻³ M | 0.0018g | 0.0043 mmol
Solvent Concentration: dimethylformamide (DMF)~75 vol% | 12.9M | 1.399g | 1.98 mL
Time | 0–270 min
Temperature | 45, 55, and 65 °C

## MMA_Output_Conversion
45 |  |  |  | 55 |  |  |  | 65
time(min) | \-ln(1-conversion) | Conversion | Conversion (%) | time(min) | \-ln(1-conversion) | Conversion | Conversion (%) | time(min) | \-ln(1-conversion) | Conversion | Conversion (%)
59.7561 | 0.3625532 | 0.3041027 | 30.4 | 9.146341 | 0.1021277 | 0.09708572 | 9.708572 | 0 | 0.002553191 | 0.002549935 | 0.2549935
120.122 | 0.5310638 | 0.4120209 | 41.2 | 19.5122 | 0.1710638 | 0.1572322 | 15.72322 | 9.756098 | 0.1097872 | 0.1039752 | 10.39752
270.122 | 0.9114894 | 0.5980748 | 59.8 | 39.63415 | 0.2757447 | 0.2409933 | 24.09933 | 29.87805 | 0.3268085 | 0.2787782 | 27.87782
19.5122 | 0.1710638 | 0.1572322 | 15.7 | 89.63415 | 0.4442553 | 0.3586983 | 35.86983 | 90.2439 | 0.6408511 | 0.4731561 | 47.31561
9.146341 | 0.1097872 | 0.1039752 | 10.4 | 170.122 | 0.8119149 | 0.555993 | 55.5993 | 179.878 | 1.036596 | 0.64534 | 64.534
|  |  |  | 250 | 1.100426 | 0.6672705 | 66.72705

## MMA_Output_Mn
45 |  |  |  | 55 |  |  |  | 65
conversion | Mn | PDI (Mw/Mn) | Mw | conversion | Mn | PDI (Mw/Mn) | Mw | conversion | Mn | PDI (Mw/Mn) | Mw
0.1599535 | 11757.93 | 1.219363 | 14337.18 | 0.09753745 | 8184.438 | 1.557193 | 12744.75 | 0.1063487 | 9510.086 | 1.417031 | 13476.09
0.3043376 | 12795.39 | 1.500524 | 19199.79 | 0.1581477 | 11239.19 | 1.376059 | 15465.8 | 0.2799174 | 10547.55 | 1.566379 | 16521.46
0.4132936 | 17463.98 | 1.451606 | 25350.82 | 0.2421096 | 10317 | 1.549689 | 15988.15 | 0.4744431 | 13659.94 | 1.707586 | 23325.53
0.6012096 | 22074.93 | 1.815454 | 40076.02 | 0.360891 | 12219.02 | 1.624527 | 19850.13 | 0.6487539 | 19020.17 | 1.778589 | 33829.06
|  |  |  | 0.5595231 | 19250.72 | 1.53482 | 29546.39
|  |  |  | 0.6714475 | 21210.37 | 1.617875 | 34315.73