## STY_fig2c
55 |  | 65 |  | 75
time(h) | \-ln(1-conversion) | time(h) | \-ln(1-conversion) | time(h) | \-ln(1-conversion)
3.988764 | 0.05684211 | 3.960674 | 0.1736842 | 0 | 0.01768421
9.466292 | 0.1863158 | 9.97191 | 0.2867368 | 2.977528 | 0.1793684
16.96629 | 0.2968421 | 15.95506 | 0.4446316 | 5.955056 | 0.2892632
19.94382 | 0.3341053 | 19.94382 | 0.4989474 | 8.988764 | 0.3802105
24.97191 | 0.3871579 |  |  | 12.97753 | 0.5052632
|  |  |  | 14.97191 | 0.5418947